## 3min
950-1300℃温度敏感材料1
恒温时间 | 3min
厚度um | 名称 | L* | a* | b* | X | Y | Z | sR | sG | sB | DE*
| 原板 | 65.01 | -10.22 | 12.49 | 29.542 | 34.062 | 27.596 | 143 | 165 | 134 | 0
| 名称 | L* | a* | b* | X | Y | Z | sR | sG | sB | DE*
10um | 0-950 | 53.94 | 1.44 | 10.96 | 21.079 | 21.916 | 17.672 | 138 | 129 | 110 | 16.15 | 16.15059
| 1-980 | 52.35 | 1.45 | 11.45 | 19.68 | 20.454 | 16.15 | 134 | 125 | 105 | 17.25 | 17.24952
| 2-1010 | 53.73 | 0.77 | 10.62 | 20.752 | 21.719 | 17.659 | 135 | 129 | 110 | 15.86 | 15.85924
| 3-1040 | 52.28 | 1.67 | 9.38 | 19.662 | 20.391 | 17.054 | 133 | 124 | 108 | 17.69 | 17.69455
| 4-1070 | 56.11 | -2.21 | 9.54 | 22.297 | 24.026 | 20.288 | 135 | 136 | 118 | 12.33 | 12.33177
| 5-1100 | 58.52 | -1.15 | 9.67 | 24.872 | 26.516 | 22.502 | 144 | 142 | 123 | 11.5 | 11.5038
| 6-1130 | 59.94 | -1.73 | 9.45 | 26.177 | 28.053 | 24.041 | 146 | 146 | 127 | 10.34 | 10.34537
| 7-1160 | 58.52 | -0.51 | 9.08 | 25.018 | 26.513 | 22.835 | 145 | 142 | 124 | 12.16 | 12.16685
| 8-1190 | 53.97 | 2.06 | 8.32 | 21.234 | 21.943 | 19.002 | 137 | 128 | 114 | 17.03 | 17.03141
| 9-1220 | 52.99 | 2.85 | 5.71 | 20.528 | 21.041 | 19.481 | 135 | 125 | 116 | 19 | 19.0072
| a-1250 | 40.87 | 2.42 | 3.73 | 11.505 | 11.782 | 11.255 | 103 | 95 | 90 | 28.62 | 28.62249
| b-1280 | 41.77 | 2.18 | 2.45 | 12.024 | 12.355 | 12.303 | 104 | 97 | 94 | 28.19 | 28.1897
| c-1300 | 40.3 | 1.19 | 2.71 | 11 | 11.433 | 11.27 | 98 | 94 | 90 | 28.92 | 28.92094
15um | 0-950 | 59.63 | -0.38 | 13.73 | 26.186 | 27.717 | 21.304 | 151 | 144 | 120 | 11.28 | 11.28307
| 1-980 | 57.4 | 1.94 | 13.44 | 24.462 | 25.332 | 19.407 | 149 | 137 | 115 | 14.37 | 14.37638
| 2-1010 | 57.32 | 3.58 | 13.25 | 24.761 | 25.249 | 19.436 | 152 | 136 | 115 | 15.81 | 15.81625
| 3-1040 | 57.88 | 4.68 | 10.73 | 25.585 | 25.83 | 21.286 | 154 | 137 | 120 | 16.61 | 16.61158
| 4-1070 | 61.24 | 1.82 | 9.85 | 28.452 | 29.521 | 25.156 | 157 | 147 | 130 | 12.89 | 12.88969
| 5-1100 | 62.35 | -1.2 | 10.05 | 28.901 | 30.811 | 26.217 | 154 | 152 | 133 | 9.71 | 9.715431
| 6-1130 | 62.13 | -1.51 | 10.19 | 28.579 | 30.553 | 25.894 | 153 | 152 | 132 | 9.45 | 9.457722
| 7-1160 | 59.2 | -1.73 | 10.29 | 25.424 | 27.248 | 22.814 | 145 | 144 | 124 | 10.52 | 10.52028
| 8-1190 | 55.53 | 4.91 | 9 | 23.308 | 23.446 | 20.04 | 147 | 131 | 117 | 18.19 | 18.19251
| 9-1220 | 54.3 | 2.62 | 9.54 | 21.654 | 22.257 | 18.674 | 140 | 129 | 113 | 16.98 | 16.97858
| a-1250 | 48.24 | 5.05 | 7.05 | 17 | 16.984 | 14.96 | 128 | 112 | 102 | 23.32 | 23.32379
| b-1280 | 49.27 | 2.45 | 8.8 | 17.333 | 17.812 | 14.969 | 126 | 116 | 102 | 20.54 | 20.54002
| c-1300 | 40.35 | 0.37 | 6.43 | 10.92 | 11.465 | 10.018 | 99 | 95 | 84 | 27.51 | 27.5134
20um | 0-950 | 57.79 | 4.32 | 15.04 | 25.411 | 25.739 | 18.937 | 156 | 137 | 113 | 16.43 | 16.43297
| 1-980 | 56.84 | 3.92 | 15.28 | 24.362 | 24.756 | 18 | 153 | 134 | 110 | 16.57 | 16.56721
| 2-1010 | 57.72 | 3.96 | 14.19 | 25.255 | 25.666 | 19.31 | 154 | 137 | 114 | 16.03 | 16.03454
| 3-1040 | 57.79 | 5.45 | 11.86 | 25.675 | 25.736 | 20.59 | 156 | 136 | 118 | 17.26 | 17.26483
| 4-1070 | 61.29 | 0.98 | 9.89 | 28.295 | 29.582 | 25.186 | 155 | 148 | 130 | 12.08 | 12.08463
| 5-1100 | 62.74 | -1.19 | 10.1 | 29.338 | 31.272 | 26.612 | 155 | 153 | 134 | 9.61 | 9.612799
| 6-1130 | 61.9 | -1.47 | 10.57 | 28.341 | 30.288 | 25.418 | 152 | 151 | 131 | 9.48 | 9.482668
| 7-1160 | 61.01 | -0.45 | 10.89 | 27.632 | 29.262 | 24.288 | 152 | 148 | 128 | 10.68 | 10.67768
| 8-1190 | 55.47 | 4.85 | 9.12 | 23.238 | 23.388 | 19.929 | 147 | 130 | 117 | 18.15 | 18.1514
| 9-1220 | 54.34 | 4.43 | 8.89 | 22.078 | 22.295 | 19.04 | 143 | 128 | 114 | 18.48 | 18.47786
| a-1250 | 48.15 | 7.06 | 6.05 | 17.293 | 16.91 | 15.329 | 130 | 110 | 104 | 24.99 | 24.98663
| b-1280 | 47.64 | 5.22 | 6.7 | 16.567 | 16.513 | 14.666 | 126 | 110 | 101 | 23.95 | 23.95067
| c-1300 | 40.17 | 0.88 | 5.2 | 10.881 | 11.352 | 10.322 | 99 | 94 | 86 | 28.17 | 28.167
25um | 0-950 | 56.29 | 4.31 | 16.12 | 23.915 | 24.206 | 17.142 | 152 | 133 | 108 | 17.33 | 17.33021
| 1-980 | 59.64 | 0.79 | 14.46 | 26.473 | 27.721 | 20.908 | 154 | 144 | 119 | 12.4 | 12.40717
| 2-1010 | 58.73 | -1.07 | 12.99 | 25.094 | 26.733 | 20.853 | 146 | 143 | 119 | 11.11 | 11.10905
| 3-1040 | 58.77 | -0.79 | 11.14 | 25.207 | 26.783 | 21.916 | 146 | 143 | 122 | 11.38 | 11.38793
| 4-1070 | 60.86 | -1.53 | 9.92 | 27.202 | 29.091 | 24.72 | 149 | 148 | 129 | 9.97 | 9.967121
| 5-1100 | 64.33 | -0.3 | 8.91 | 31.403 | 33.21 | 29.191 | 160 | 157 | 140 | 10.56 | 10.56812
| 6-1130 | 64.07 | -1.31 | 9.12 | 30.828 | 32.888 | 28.746 | 158 | 157 | 139 | 9.57 | 9.572283
| 7-1160 | 61.31 | -1.68 | 9.64 | 27.648 | 29.605 | 25.362 | 150 | 150 | 131 | 9.73 | 9.733658
| 8-1190 | 56.75 | 0.99 | 9.48 | 23.61 | 24.669 | 20.909 | 143 | 136 | 119 | 14.24 | 14.24612
| 9-1220 | 53.24 | 3.54 | 8.33 | 20.892 | 21.268 | 18.368 | 138 | 125 | 113 | 18.58 | 18.57892
| a-1250 | 51.39 | 3.8 | 6.33 | 19.328 | 19.605 | 17.784 | 133 | 120 | 111 | 20.5 | 20.49416
| b-1280 | 53.88 | 0.19 | 10.07 | 20.764 | 21.86 | 18.052 | 134 | 129 | 111 | 15.43 | 15.43053
| c-1300 | 43.69 | 2.63 | 4.07 | 13.315 | 13.622 | 12.95 | 110 | 102 | 96 | 26.28 | 26.27853
30um | 0-950 | 58.66 | 1.56 | 15.97 | 25.646 | 26.661 | 19.226 | 153 | 141 | 114 | 13.82 | 13.82756
| 1-980 | 60.11 | 2.28 | 16.08 | 27.339 | 28.243 | 20.475 | 159 | 144 | 117 | 13.89 | 13.89777
| 2-1010 | 58.56 | 3.75 | 15.27 | 26.07 | 26.557 | 19.501 | 157 | 139 | 115 | 15.63 | 15.63623
| 3-1040 | 59.35 | 4.4 | 13.47 | 27.052 | 27.403 | 21.175 | 159 | 141 | 120 | 15.71 | 15.70797
| 4-1070 | 62.03 | 2.53 | 12 | 29.512 | 30.435 | 24.674 | 162 | 149 | 129 | 13.1 | 13.10279
| 5-1100 | 64.07 | -2.59 | 13.07 | 30.488 | 32.89 | 26.19 | 158 | 157 | 132 | 7.71 | 7.709533
| 6-1130 | 62.43 | -1.17 | 10.81 | 29.003 | 30.91 | 25.833 | 155 | 152 | 131 | 9.56 | 9.559357
| 7-1160 | 58.7 | 2.2 | 12.4 | 25.841 | 26.705 | 21.153 | 152 | 141 | 119 | 13.93 | 13.93128
| 8-1190 | 58.97 | 3.31 | 10.09 | 26.393 | 27 | 22.706 | 154 | 141 | 124 | 15.01 | 15.01008
| 9-1220 | 52.92 | 3.09 | 10.4 | 20.512 | 20.974 | 17.099 | 138 | 125 | 108 | 18.1 | 18.10227
| a-1250 | 49.34 | 2.99 | 9.34 | 17.487 | 17.869 | 14.79 | 128 | 116 | 101 | 20.74 | 20.73585
| b-1280 | 46.37 | 3.95 | 7.74 | 15.396 | 15.544 | 13.331 | 121 | 108 | 96 | 23.89 | 23.89144
| c-1300 | 44.93 | 2.92 | 8.72 | 14.203 | 14.492 | 11.99 | 116 | 105 | 91 | 24.29 | 24.29154

## 10min
950-1300℃温度敏感材料1
恒温时间 | 10min
厚度um | 名称 | L* | a* | b* | X | Y | Z | sR | sG | sB | DE*
| 原板 | 64.56 | -9.27 | 11.68 | 29.28 | 33.494 | 27.615 | 144 | 163 | 134 | 0
| 名称 | L* | a* | b* | X | Y | Z | sR | sG | sB | DE*
10um | 0-950 | 58.12 | 0.82 | 14 | 24.922 | 26.085 | 19.761 | 149 | 140 | 115 | 12.19
| 1-980 | 54.35 | 1.86 | 9.94 | 21.545 | 22.311 | 18.525 | 139 | 130 | 113 | 15.2
| 2-1010 | 54.45 | 0.42 | 10 | 21.326 | 22.401 | 18.576 | 136 | 131 | 113 | 14.1
| 3-1040 | 56.08 | -1.28 | 9.42 | 22.465 | 23.991 | 20.323 | 137 | 136 | 118 | 11.87
| 4-1070 | 54.21 | 0.61 | 8.88 | 21.153 | 22.177 | 18.936 | 135 | 130 | 114 | 14.58
| 5-1100 | 55.64 | -1.69 | 9.07 | 21.972 | 23.56 | 20.112 | 135 | 135 | 117 | 11.99
| 6-1130 | 55.81 | -0.77 | 8.55 | 22.325 | 23.724 | 20.541 | 137 | 135 | 119 | 12.59
| 7-1160 | 53.43 | 1.29 | 6.38 | 20.595 | 21.443 | 19.526 | 134 | 127 | 116 | 16.23
| 8-1190 | 54.26 | 2.14 | 7.65 | 21.516 | 22.219 | 19.607 | 138 | 129 | 116 | 15.89
| 9-1220 | 51.85 | 2.25 | 3.89 | 19.416 | 20.014 | 19.402 | 130 | 122 | 117 | 18.83
| a-1250 | 42.58 | 1.06 | 2.09 | 12.367 | 12.881 | 12.981 | 103 | 100 | 97 | 26.11
| b-1280 | 41.38 | 1.93 | 2.42 | 11.749 | 12.106 | 12.061 | 102 | 96 | 93 | 27.35
| c-1300 | 41.25 | 0.9 | 2.35 | 11.524 | 12.023 | 12.001 | 100 | 97 | 93 | 27.08
15um | 0-950 | 56.42 | 2.66 | 13.49 | 23.662 | 24.329 | 18.525 | 148 | 134 | 112 | 14.56
| 1-980 | 53.99 | -0.25 | 9.34 | 20.778 | 21.968 | 18.51 | 133 | 130 | 113 | 14.09
| 2-1010 | 56.24 | 2.38 | 10.83 | 23.428 | 24.153 | 19.725 | 145 | 134 | 116 | 14.34
| 3-1040 | 56.93 | -0.98 | 9.62 | 23.346 | 24.855 | 21.003 | 140 | 138 | 120 | 11.45
| 4-1070 | 59.84 | -1.68 | 9.87 | 26.093 | 27.949 | 23.698 | 146 | 146 | 126 | 9.12
| 5-1100 | 62.23 | -3.19 | 10.06 | 28.267 | 30.677 | 26.09 | 150 | 153 | 132 | 6.71
| 6-1130 | 56.4 | -0.73 | 8.35 | 22.893 | 24.317 | 21.2 | 138 | 136 | 120 | 12.26
| 7-1160 | 57.11 | 0.63 | 8.11 | 23.88 | 25.036 | 22.006 | 143 | 137 | 123 | 12.89
| 8-1190 | 47.15 | 0.05 | 5.54 | 15.302 | 16.131 | 14.799 | 115 | 112 | 102 | 20.68
| 9-1220 | 51.48 | 1.77 | 2.23 | 19.008 | 19.686 | 19.932 | 127 | 121 | 118 | 19.55
| a-1250 | 41.03 | 1.26 | 1.47 | 11.442 | 11.885 | 12.189 | 100 | 96 | 94 | 27.72
| b-1280 | 40.26 | 1.47 | 2.5 | 11.016 | 11.41 | 11.319 | 99 | 94 | 90 | 28.1
| c-1300 | 40.62 | -0.38 | 2.13 | 10.973 | 11.628 | 11.677 | 96 | 96 | 92 | 27.26
20um | 0-950 | 56.86 | -0.53 | 12.64 | 23.378 | 24.784 | 19.348 | 142 | 137 | 115 | 11.68
| 1-980 | 55.77 | 0.57 | 12.95 | 22.583 | 23.687 | 18.245 | 142 | 134 | 111 | 13.25
| 2-1010 | 56.59 | 0.3 | 10.97 | 23.299 | 24.503 | 19.967 | 142 | 136 | 117 | 12.48
| 3-1040 | 58.15 | 1.53 | 10.17 | 25.123 | 26.122 | 21.858 | 148 | 139 | 122 | 12.64
| 4-1070 | 59.45 | -2.5 | 9.79 | 25.495 | 27.522 | 23.352 | 143 | 145 | 126 | 8.68
| 5-1100 | 62.77 | -2.23 | 9.85 | 29.1 | 31.307 | 26.803 | 153 | 154 | 134 | 7.49
| 6-1130 | 59.12 | -0.72 | 10.02 | 25.579 | 27.16 | 22.888 | 146 | 143 | 124 | 10.26
| 7-1160 | 59.1 | 2.23 | 9.3 | 26.264 | 27.135 | 23.285 | 152 | 141 | 126 | 12.95
| 8-1190 | 53.81 | 1.74 | 8.86 | 21.027 | 21.798 | 18.597 | 137 | 128 | 113 | 15.64
| 9-1220 | 51.13 | 4.45 | 5.97 | 19.236 | 19.381 | 17.74 | 134 | 119 | 111 | 20.03
| a-1250 | 43.89 | 1.79 | 2.97 | 13.318 | 13.759 | 13.527 | 109 | 102 | 98 | 25.01
| b-1280 | 45.46 | 3.58 | 4.88 | 14.679 | 14.87 | 13.853 | 117 | 106 | 99 | 24.01
| c-1300 | 41.82 | 1.2 | 4.32 | 11.914 | 12.386 | 11.637 | 103 | 98 | 91 | 26.09
25um | 0-950 | 57.71 | 0.85 | 13.78 | 24.522 | 25.657 | 19.51 | 148 | 139 | 115 | 12.4
| 1-980 | 57.34 | 2.98 | 14.02 | 24.642 | 25.269 | 19.061 | 151 | 136 | 114 | 14.41
| 2-1010 | 57.63 | 1.48 | 12.28 | 24.586 | 25.573 | 20.222 | 148 | 138 | 117 | 12.8
| 3-1040 | 58.94 | 1.33 | 10.58 | 25.882 | 26.964 | 22.39 | 150 | 142 | 123 | 12.05
| 4-1070 | 61.66 | -1.63 | 10.1 | 28.04 | 30.011 | 25.453 | 151 | 150 | 131 | 8.32
| 5-1100 | 64.25 | -2.57 | 10.2 | 30.697 | 33.11 | 28.238 | 156 | 158 | 137 | 6.86
| 6-1130 | 60.22 | 0.36 | 10.53 | 26.987 | 28.372 | 23.698 | 152 | 146 | 126 | 10.62
| 7-1160 | 59.44 | 3.05 | 9.35 | 26.822 | 27.508 | 23.598 | 154 | 142 | 126 | 13.54
| 8-1190 | 56.39 | 3.96 | 9.22 | 23.934 | 24.306 | 20.72 | 148 | 133 | 119 | 15.74
| 9-1220 | 53.39 | 5.22 | 7.31 | 21.375 | 21.405 | 19.01 | 141 | 125 | 115 | 18.81
| a-1250 | 49.61 | 6.07 | 6.14 | 18.288 | 18.097 | 16.425 | 133 | 114 | 107 | 22.12
| b-1280 | 46.88 | 3.02 | 7.95 | 15.613 | 15.93 | 13.601 | 121 | 110 | 97 | 21.85
| c-1300 | 41.12 | -0.11 | 5.61 | 11.305 | 11.94 | 10.747 | 99 | 97 | 87 | 25.88
30um | 0-950 | 57.32 | 1.93 | 13.95 | 24.384 | 25.253 | 19.081 | 149 | 137 | 114 | 13.53
| 1-980 | 58.16 | 1.09 | 13.35 | 25.029 | 26.13 | 20.141 | 149 | 140 | 117 | 12.29
| 2-1010 | 58.29 | 4.88 | 14.02 | 26.059 | 26.266 | 19.906 | 157 | 138 | 116 | 15.65
| 3-1040 | 61.03 | 3.37 | 10.26 | 28.613 | 29.279 | 24.683 | 159 | 146 | 129 | 13.2
| 4-1070 | 63.36 | 0.11 | 10.52 | 30.388 | 32.021 | 27.031 | 159 | 154 | 134 | 9.52
| 5-1100 | 62.97 | -1.9 | 10.54 | 29.419 | 31.555 | 26.589 | 154 | 154 | 133 | 7.62
| 6-1130 | 62.02 | -1.17 | 10.18 | 28.552 | 30.43 | 25.788 | 153 | 151 | 132 | 8.62
| 7-1160 | 57.85 | 4.12 | 9.39 | 25.43 | 25.806 | 22.007 | 152 | 137 | 122 | 15.15
| 8-1190 | 57.89 | 3.86 | 9.27 | 25.406 | 25.844 | 22.107 | 151 | 137 | 123 | 14.93
| 9-1220 | 53.98 | 3.88 | 8.25 | 21.63 | 21.955 | 19.05 | 141 | 127 | 114 | 17.22
| a-1250 | 50.32 | 5.68 | 6.79 | 18.796 | 18.688 | 16.691 | 134 | 116 | 108 | 21.22
| b-1280 | 49.42 | 3.19 | 7.24 | 17.592 | 17.94 | 15.774 | 127 | 116 | 105 | 20.1
| c-1300 | 43.92 | 0.38 | 6.31 | 13.125 | 13.782 | 12.241 | 108 | 104 | 93 | 23.41

## 30min
950-1300℃温度敏感材料1
恒温时间 | 30min
厚度um | 名称 | L* | a* | b* | X | Y | Z | sR | sG | sB | DE*
| 原板 | 65.2 | -9.25 | 11.76 | 30.011 | 34.302 | 28.289 | 146 | 165 | 136 | 0
| 名称 | L* | a* | b* | X | Y | Z | sR | sG | sB | DE*
10um | 0-950 | 53.94 | 1.44 | 10.96 | 19.6 | 20.337 | 17.269 | 132 | 124 | 109 | 17.18
| 1-980 | 55.33 | -0.79 | 9.57 | 21.877 | 23.254 | 19.568 | 136 | 134 | 116 | 13.18
| 2-1010 | 52.27 | 0.47 | 9.3 | 19.421 | 20.385 | 17.088 | 130 | 125 | 108 | 16.37
| 3-1040 | 52.82 | -0.82 | 8.42 | 19.632 | 20.879 | 17.963 | 129 | 127 | 111 | 15.35
| 4-1070 | 51.91 | -1.81 | 8.63 | 18.675 | 20.067 | 17.112 | 125 | 125 | 109 | 15.55
| 5-1100 | 55.47 | -1.97 | 8.51 | 21.749 | 23.384 | 20.243 | 134 | 134 | 118 | 12.58
| 6-1130 | 61.38 | 3.43 | 9.59 | 29.026 | 29.689 | 25.469 | 160 | 147 | 131 | 13.42
| 7-1160 | 60.46 | -0.78 | 9.4 | 26.96 | 28.639 | 24.612 | 149 | 147 | 129 | 9.99
| 8-1190 | 51.55 | 4.03 | 5.44 | 19.511 | 19.748 | 18.36 | 133 | 121 | 113 | 20.07
| 9-1220 | 54.64 | 4.52 | 4.6 | 22.379 | 22.584 | 21.59 | 142 | 128 | 122 | 18.77
| a-1250 | 45.55 | 4.41 | 2.91 | 14.882 | 14.939 | 14.746 | 117 | 105 | 103 | 25.51
| b-1280 | 45.18 | 3.13 | 4.81 | 14.412 | 14.672 | 13.685 | 115 | 105 | 98 | 24.55
| c-1300 | 43.53 | 0.12 | 4.64 | 12.835 | 13.518 | 12.625 | 105 | 103 | 95 | 24.66
15um | 0-950 | 59.08 | 1.59 | 11.63 | 26.091 | 27.119 | 21.94 | 152 | 142 | 122 | 12.44
| 1-980 | 58.26 | 0.18 | 10.97 | 24.919 | 26.239 | 21.52 | 146 | 141 | 121 | 11.74
| 2-1010 | 58.83 | -0.26 | 10.48 | 25.393 | 26.847 | 22.342 | 147 | 142 | 123 | 11.09
| 3-1040 | 63.4 | -1.1 | 9.39 | 30.112 | 32.068 | 27.807 | 156 | 155 | 136 | 8.68
| 4-1070 | 65.08 | -1.22 | 9.63 | 32.042 | 34.152 | 29.586 | 161 | 159 | 140 | 8.31
| 5-1100 | 64.79 | -2.23 | 10.27 | 31.419 | 33.782 | 28.806 | 158 | 159 | 139 | 7.19
| 6-1130 | 59.18 | -0.43 | 9.17 | 25.704 | 27.218 | 23.434 | 147 | 143 | 126 | 10.99
| 7-1160 | 59.94 | 3.52 | 8.49 | 27.471 | 28.061 | 24.623 | 156 | 143 | 129 | 14.19
| 8-1190 | 59.78 | 1.94 | 8.66 | 26.909 | 27.882 | 24.354 | 153 | 143 | 128 | 12.82
| 9-1220 | 53.34 | 5.06 | 5.91 | 21.297 | 21.359 | 19.683 | 140 | 124 | 117 | 19.49
| a-1250 | 42.57 | 2.66 | 2.12 | 12.595 | 12.873 | 12.961 | 106 | 99 | 97 | 27.33
| b-1280 | 42.74 | 1.97 | 3.25 | 12.599 | 12.984 | 12.634 | 106 | 100 | 95 | 26.51
| c-1300 | 41.13 | -0.22 | 4.68 | 11.294 | 11.945 | 11.074 | 99 | 97 | 89 | 26.67
20um | 0-950 | 56.06 | -1.09 | 10.07 | 22.493 | 23.977 | 19.965 | 137 | 136 | 117 | 12.37
| 1-980 | 56.94 | -0.82 | 10.25 | 23.387 | 24.86 | 20.669 | 140 | 138 | 119 | 11.9
| 2-1010 | 56.92 | -2.28 | 9.76 | 23.042 | 24.839 | 20.918 | 137 | 138 | 119 | 11.01
| 3-1040 | 62.98 | -3.37 | 9.1 | 29.044 | 31.562 | 27.521 | 151 | 155 | 136 | 6.83
| 4-1070 | 59.61 | -2.58 | 9.07 | 25.633 | 27.689 | 23.929 | 143 | 145 | 127 | 9.11
| 5-1100 | 65.15 | -2.3 | 10.74 | 31.825 | 34.237 | 28.911 | 159 | 160 | 139 | 7.03
| 6-1130 | 63.24 | 0.18 | 9.58 | 30.273 | 31.879 | 27.505 | 159 | 154 | 136 | 9.88
| 7-1160 | 64.18 | -0.73 | 9.81 | 31.112 | 33.022 | 28.415 | 160 | 157 | 138 | 8.81
| 8-1190 | 58.02 | 2.77 | 8.33 | 25.28 | 25.98 | 22.769 | 149 | 138 | 125 | 14.42
| 9-1220 | 51.03 | 5.38 | 5.63 | 19.335 | 19.294 | 17.824 | 135 | 118 | 112 | 21.28
| a-1250 | 45.19 | 5.18 | 3.18 | 14.75 | 14.676 | 14.365 | 118 | 104 | 101 | 26.12
| b-1280 | 42.7 | 0.88 | 4.34 | 12.414 | 12.957 | 12.19 | 104 | 100 | 93 | 25.77
| c-1300 | 41.48 | -0.15 | 5.59 | 11.513 | 12.165 | 10.967 | 100 | 98 | 88 | 26.15
25um | 0-950 | 58.69 | 0.26 | 11.5 | 25.371 | 26.695 | 21.638 | 148 | 142 | 121 | 11.53
| 1-980 | 57.42 | 0.87 | 11.51 | 24.243 | 25.36 | 20.446 | 146 | 138 | 118 | 12.77
| 2-1010 | 59.1 | -1 | 10.07 | 25.485 | 27.132 | 22.833 | 146 | 143 | 124 | 10.4
| 3-1040 | 61.62 | 1.13 | 9.94 | 28.693 | 29.96 | 25.504 | 156 | 149 | 131 | 11.13
| 4-1070 | 62.79 | -2.35 | 8.88 | 29.101 | 31.338 | 27.452 | 152 | 154 | 136 | 7.86
| 5-1100 | 62.31 | -2.42 | 9.21 | 28.55 | 30.768 | 26.71 | 151 | 153 | 134 | 7.85
| 6-1130 | 61.02 | -0.7 | 10.42 | 27.578 | 29.273 | 24.583 | 152 | 148 | 129 | 9.61
| 7-1160 | 61.47 | -0.3 | 9.81 | 28.166 | 29.788 | 25.425 | 153 | 149 | 131 | 9.89
| 8-1190 | 54.11 | 2.68 | 8.83 | 21.496 | 22.081 | 18.871 | 139 | 128 | 114 | 16.55
| 9-1220 | 51.85 | 3.75 | 7.54 | 19.713 | 20.012 | 17.581 | 135 | 122 | 110 | 19.11
| a-1250 | 49.62 | 6.99 | 4.58 | 18.465 | 18.1 | 17.16 | 133 | 114 | 110 | 23.63
| b-1280 | 41.29 | 0.15 | 4.1 | 11.444 | 12.048 | 11.386 | 99 | 97 | 90 | 26.81
| c-1300 | 41.02 | -0.04 | 5.05 | 11.256 | 11.878 | 10.881 | 99 | 97 | 88 | 26.73
30um | 0-950 | 57.17 | 2.25 | 11.39 | 24.309 | 25.098 | 20.273 | 148 | 137 | 117 | 14.03
| 1-980 | 58.11 | 0.31 | 11.19 | 24.799 | 26.079 | 21.258 | 146 | 140 | 120 | 11.92
| 2-1010 | 58.13 | -0.9 | 10.73 | 24.532 | 26.094 | 21.523 | 144 | 141 | 121 | 11
| 3-1040 | 60.6 | 3.33 | 9.69 | 28.137 | 28.796 | 24.585 | 158 | 145 | 129 | 13.56
| 4-1070 | 61.85 | -2.17 | 9.89 | 28.108 | 30.228 | 25.784 | 150 | 151 | 132 | 8.06
| 5-1100 | 63.49 | -1.42 | 9.81 | 30.134 | 32.181 | 27.633 | 156 | 155 | 136 | 8.25
| 6-1130 | 61.25 | 1.94 | 9.67 | 28.49 | 29.53 | 25.273 | 157 | 147 | 130 | 12.05
| 7-1160 | 60.59 | -0.36 | 10.35 | 27.201 | 28.784 | 24.178 | 151 | 147 | 128 | 10.11
| 8-1190 | 53.04 | 3.51 | 6.95 | 20.703 | 21.08 | 18.885 | 137 | 125 | 114 | 18.28
| 9-1220 | 53.42 | 7.7 | 4.89 | 21.931 | 21.434 | 20.294 | 145 | 123 | 119 | 21.76
| a-1250 | 46.98 | 4.67 | 3.06 | 15.968 | 16.001 | 15.758 | 122 | 108 | 106 | 24.53
| b-1280 | 48.73 | 3.46 | 6.48 | 17.098 | 17.379 | 15.587 | 125 | 114 | 104 | 21.47
| c-1300 | 42.42 | -0.07 | 4.06 | 12.101 | 12.773 | 12.114 | 102 | 100 | 93 | 25.74

## 求解
X1 | T | Y | 方程 | X2 | b0 | b1 | b2 | b3 | b4 | b5
12 | 3 | 19.20569 | 19.20569 | 823.0924 | 380.1905 | 0.0094 | 0.0313 | 0.0003 | -0.6816 | -0.0005
18 | 3 | 19.20569 | 19.20569 | 820.1098 | 380.1905 | 0.0094 | 0.0313 | 0.0003 | -0.6816 | -0.0005
23 | 3 | 19.20569 | 19.20569 | 820.2751 | 380.1905 | 0.0094 | 0.0313 | 0.0003 | -0.6816 | -0.0005
27 | 3 | 19.20569 | 19.20569 | 822.0768 | 380.1905 | 0.0094 | 0.0313 | 0.0003 | -0.6816 | -0.0005
12 | 10 | 18.18815 | 21.3337 | 1048.581 | 324.6056 | 0.004 | 0.5728 | 0.0003 | -0.6013 | -0.0008
18 | 10 | 18.18815 | 20.30766 | 1028.05 | 324.6056 | 0.004 | 0.5728 | 0.0003 | -0.6013 | -0.0008
23 | 10 | 18.18815 | 19.91683 | 1020.69 | 324.6056 | 0.004 | 0.5728 | 0.0003 | -0.6013 | -0.0008
27 | 10 | 18.18815 | 19.66088 | 1032.198 | 324.6056 | 0.004 | 0.5728 | 0.0003 | -0.6013 | -0.0008
12 | 30 | 18.70027 | 18.70027 | 813.9844 | 385.5961 | 0.0183 | -1.287 | 0.0003 | -0.684 | 0.0004
18 | 30 | 18.70027 | 18.70027 | 801.1148 | 385.5961 | 0.0183 | -1.287 | 0.0003 | -0.684 | 0.0004
23 | 30 | 18.70027 | 18.70027 | 795.5922 | 385.5961 | 0.0183 | -1.287 | 0.0003 | -0.684 | 0.0004
27 | 30 | 18.70027 | 18.70027 | 794.4959 | 385.5961 | 0.0183 | -1.287 | 0.0003 | -0.684 | 0.0004